## Tabelle1
GaAs N=2.8*10^18/cm^3, D=1.36 mm | rad minuten |  |  | rad minuten |  |  | Frequenzfilter in micrometer
1 |  |  | 2
78 | 3 | 78.05 | 88 | 41 | 88.68333 | 18.15917 | 1.06
78 | 11 | 78.18333 | 86 | 13 | 86.21667 | 13.71899 | 1.29
83 | 7 | 83.11667 | 88 | 1 | 88.01667 | 8.368017 | 1.45
77 | 14 | 77.23333 | 87 | 17 | 87.28333 | 17.16297 | 1.72
73 | 43 | 73.71667 | 84 | 34 | 84.56667 | 18.52918 | 1.96
70 | 43 | 70.71667 | 82 | 36 | 82.6 | 20.29386 | 2.156
44 | 53 | 44.88333 | 56 | 49 | 56.81667 | 20.37925 | 2.34
27 | 18 | 27.3 | 40 | 46 | 40.76667 | 22.99782 | 2.51
64 | 11 | 64.18333 | 82 | 48 | 82.8 | 31.79277 | 2.65